| 2015074-002 | A | 0 | 0 | 0 | #DIV/0! | #N/A
| 2015074-002 | B | 0 | 0 | 0 | #DIV/0! | #N/A
| 2015074-002 | C | 0 | 0 | 0 | #DIV/0! | #N/A
| 2015074-002 | D | 0 | 0 | 0 | #DIV/0! | #N/A
| 2015074-001 | A | 0 | 0 | 0 | #DIV/0! | #N/A
| 2015074-001 | B | 0 | 0 | 0 | #DIV/0! | #N/A
| 2015074-001 | C | 0 | 0 | 0 | #DIV/0! | #N/A
| 2015074-001 | D | 0 | 0 | 0 | #DIV/0! | #N/A
| 2015074-006 | A | 0 | 0 | 0 | #DIV/0! | #N/A
| 2015074-006 | B | 0 | 0 | 0 | #DIV/0! | #N/A
| 2015074-006 | C | 0 | 0 | 0 | #DIV/0! | #N/A
| 2015074-006 | D | 0 | 0 | 0 | #DIV/0! | #N/A
| 0 | A | 0 | 0 | 0 | #DIV/0! | #N/A
| 0 | B | 0 | 0 | 0 | #DIV/0! | #N/A
| 0 | C | 0 | 0 | 0 | #DIV/0! | #N/A
| 0 | D | 0 | 0 | 0 | #DIV/0! | #N/A
| 0 | A | 0 | 0 | 0 | #DIV/0! | #N/A
| 0 | B | 0 | 0 | 0 | #DIV/0! | #N/A
| 0 | C | 0 | 0 | 0 | #DIV/0! | #N/A
| 0 | D | 0 | 0 | 0 | #DIV/0! | #N/A
| 0 | A | 0 | 0 | 0 | #DIV/0! | #N/A
| 0 | B | 0 | 0 | 0 | #DIV/0! | #N/A
| 0 | C | 0 | 0 | 0 | #DIV/0! | #N/A
| 0 | D | 0 | 0 | 0 | #DIV/0! | #N/A
| 0 | A | 0 | 0 | 0 | #DIV/0! | #N/A
| 0 | B | 0 | 0 | 0 | #DIV/0! | #N/A
| 0 | C | 0 | 0 | 0 | #DIV/0! | #N/A
| 0 | D | 0 | 0 | 0 | #DIV/0! | #N/A
| 0 | A | 0 | 0 | 0 | #DIV/0! | #N/A
| 0 | B | 0 | 0 | 0 | #DIV/0! | #N/A
| 0 | C | 0 | 0 | 0 | #DIV/0! | #N/A
| 0 | D | 0 | 0 | 0 | #DIV/0! | #N/A
| 0 | A | 0 | 0 | 0 | #DIV/0! | #N/A
| 0 | B | 0 | 0 | 0 | #DIV/0! | #N/A
| 0 | C | 0 | 0 | 0 | #DIV/0! | #N/A
| 0 | D | 0 | 0 | 0 | #DIV/0! | #N/A
| 0 | A | 0 | 0 | 0 | #DIV/0! | #N/A
| 0 | B | 0 | 0 | 0 | #DIV/0! | #N/A
| 0 | C | 0 | 0 | 0 | #DIV/0! | #N/A
| 0 | D | 0 | 0 | 0 | #DIV/0! | #N/A
| 0 | A | 0 | 0 | 0 | #DIV/0! | #N/A
| 0 | B | 0 | 0 | 0 | #DIV/0! | #N/A
| 0 | C | 0 | 0 | 0 | #DIV/0! | #N/A
| 0 | D | 0 | 0 | 0 | #DIV/0! | #N/A
| 0 | A | 0 | 0 | 0 | #DIV/0! | #N/A
| 0 | B | 0 | 0 | 0 | #DIV/0! | #N/A
| 0 | C | 0 | 0 | 0 | #DIV/0! | #N/A
| 0 | D | 0 | 0 | 0 | #DIV/0! | #N/A
| 0 | A | 0 | 0 | 0 | #DIV/0! | #N/A
| 0 | B | 0 | 0 | 0 | #DIV/0! | #N/A
| 0 | C | 0 | 0 | 0 | #DIV/0! | #N/A
| 0 | D | 0 | 0 | 0 | #DIV/0! | #N/A
| 0 | A | 0 | 0 | 0 | #DIV/0! | #N/A
| 0 | B | 0 | 0 | 0 | #DIV/0! | #N/A
| 0 | C | 0 | 0 | 0 | #DIV/0! | #N/A
| 0 | D | 0 | 0 | 0 | #DIV/0! | #N/A
| 0 | A | 0 | 0 | 0 | #DIV/0! | #N/A
| 0 | B | 0 | 0 | 0 | #DIV/0! | #N/A
| 0 | C | 0 | 0 | 0 | #DIV/0! | #N/A
| 0 | D | 0 | 0 | 0 | #DIV/0! | #N/A
| 0 | A | 0 | 0 | 0 | #DIV/0! | #N/A
| 0 | B | 0 | 0 | 0 | #DIV/0! | #N/A
| 0 | C | 0 | 0 | 0 | #DIV/0! | #N/A
| 0 | D | 0 | 0 | 0 | #DIV/0! | #N/A
| 0 | A | 0 | 0 | 0 | #DIV/0! | #N/A
| 0 | B | 0 | 0 | 0 | #DIV/0! | #N/A
| 0 | C | 0 | 0 | 0 | #DIV/0! | #N/A
| 0 | D | 0 | 0 | 0 | #DIV/0! | #N/A
| 0 | A | 0 | 0 | 0 | #DIV/0! | #N/A
| 0 | B | 0 | 0 | 0 | #DIV/0! | #N/A
| 0 | C | 0 | 0 | 0 | #DIV/0! | #N/A
| 0 | D | 0 | 0 | 0 | #DIV/0! | #N/A
| 0 | A | 0 | 0 | 0 | #DIV/0! | #N/A
| 0 | B | 0 | 0 | 0 | #DIV/0! | #N/A
| 0 | C | 0 | 0 | 0 | #DIV/0! | #N/A
| 0 | D | 0 | 0 | 0 | #DIV/0! | #N/A
| 0 | A | 0 | 0 | 0 | #DIV/0! | #N/A
| 0 | B | 0 | 0 | 0 | #DIV/0! | #N/A
| 0 | C | 0 | 0 | 0 | #DIV/0! | #N/A
| 0 | D | 0 | 0 | 0 | #DIV/0! | #N/A
| 20150604-108 | A | 0 | 0 | 0 | #DIV/0! | #N/A
| 20150604-108 | B | 0 | 0 | 0 | #DIV/0! | #N/A
| #N/A | C | 0 | 0 | 0 | #DIV/0! | #N/A
| #N/A | D | 0 | 0 | 0 | #DIV/0! | #N/A
| #N/A | A | 0 | 0 | 0 | #DIV/0! | #N/A
| #N/A | B | 0 | 0 | 0 | #DIV/0! | #N/A
| 20150604-109 | C | 0 | 0 | 0 | #DIV/0! | #N/A
| 20150604-109 | D | 0 | 0 | 0 | #DIV/0! | #N/A
| 20150604-110 | A | 2 | 1 | 1 | 0.5 | 7/8/2015
| 20150604-110 | B | 2 | 0 | 2 | 0 | 7/8/2015
| 20150604-110 | C | 2 | 1 | 1 | 0.5 | 7/8/2015
| 20150604-110 | D | 2 | 0 | 2 | 0 | 7/8/2015
| 20150604-113 | A | 2 | 1 | 1 | 0.5 | 7/8/2015
| 20150604-113 | B | 2 | 0 | 2 | 0 | 7/8/2015
| 20150604-113 | C | 2 | 0 | 2 | 0 | 7/8/2015
| 20150604-113 | D | 2 | 0 | 2 | 0 | 7/8/2015
| 20150604-114 | A | 2 | 1 | 1 | 0.5 | 7/8/2015
| 20150604-114 | B | 2 | 0 | 2 | 0 | 7/8/2015
| 20150604-114 | C | 2 | 1 | 1 | 0.5 | 7/8/2015
| 20150604-116 | #REF! | 2 | 2 | 0 | 1 | 7/8/2015
| 20150604-116 | #REF! | 2 | 2 | 0 | 1 | 7/8/2015
| 20150604-116 | #REF! | 2 | 2 | 0 | 1 | 7/8/2015
| 20150604-117 | #REF! | 0 | 0 | 0 | #DIV/0! | #N/A
| 20150604-117 | #REF! | 0 | 0 | 0 | #DIV/0! | #N/A
| 20150604-117 | #REF! | 0 | 0 | 0 | #DIV/0! | #N/A
| 20150604-117 | #REF! | 0 | 0 | 0 | #DIV/0! | #N/A
| 20150604-118 | #REF! | 2 | 2 | 0 | 1 | 7/8/2015
| 20150604-118 | #REF! | 2 | 2 | 0 | 1 | 7/8/2015
| 20150604-118 | #REF! | 2 | 2 | 0 | 1 | 7/8/2015
| 20150604-118 | #REF! | 2 | 2 | 0 | 1 | 7/8/2015
| 20150604-119 | #REF! | 0 | 0 | 0 | #DIV/0! | #N/A
| 20150604-119 | #REF! | 0 | 0 | 0 | #DIV/0! | #N/A
| 20150604-119 | #REF! | 0 | 0 | 0 | #DIV/0! | #N/A
| 20150604-119 | #REF! | 0 | 0 | 0 | #DIV/0! | #N/A
| 20150604-120 | #REF! | 2 | 2 | 0 | 1 | 7/8/2015
| 20150604-120 | #REF! | 2 | 2 | 0 | 1 | 7/8/2015
| 20150604-120 | #REF! | 2 | 2 | 0 | 1 | 7/8/2015
| 20150604-120 | #REF! | 2 | 2 | 0 | 1 | 7/8/2015
| 20150604-121 | #REF! | 0 | 0 | 0 | #DIV/0! | #N/A
| 20150604-121 | #REF! | 0 | 0 | 0 | #DIV/0! | #N/A
| 20150604-121 | #REF! | 0 | 0 | 0 | #DIV/0! | #N/A
| 20150604-121 | #REF! | 0 | 0 | 0 | #DIV/0! | #N/A
| 0 | #REF! | 0 | 0 | 0 | #DIV/0! | #N/A
| 0 | #REF! | 0 | 0 | 0 | #DIV/0! | #N/A
| 0 | #REF! | 0 | 0 | 0 | #DIV/0! | #N/A
| 0 | #REF! | 0 | 0 | 0 | #DIV/0! | #N/A
| 0 | #REF! | 0 | 0 | 0 | #DIV/0! | #N/A
| 0 | #REF! | 0 | 0 | 0 | #DIV/0! | #N/A
| 0 | #REF! | 0 | 0 | 0 | #DIV/0! | #N/A
| 0 | #REF! | 0 | 0 | 0 | #DIV/0! | #N/A
| 0 | #REF! | 0 | 0 | 0 | #DIV/0! | #N/A
| 0 | #REF! | 0 | 0 | 0 | #DIV/0! | #N/A
| 0 | #REF! | 0 | 0 | 0 | #DIV/0! | #N/A
| 0 | #REF! | 0 | 0 | 0 | #DIV/0! | #N/A
| 20150604-004 | #REF! | 6 | 6 | 0 | 1 | 10/08/2015
| 20150604-004 | #REF! | 6 | 6 | 0 | 1 | 10/08/2015
| 20150604-004 | #REF! | 6 | 6 | 0 | 1 | 10/08/2015
| 20150604-004 | #REF! | 6 | 6 | 0 | 1 | 10/08/2015
| 20150604-100 | #REF! | 1 | 1 | 0 | 1 | 23/7/2015
| 20150604-100 | #REF! | 1 | 1 | 0 | 1 | 23/7/2015
| 20150604-100 | #REF! | 1 | 1 | 0 | 1 | 23/7/2015
| 20150604-100 | #REF! | 1 | 1 | 0 | 1 | 23/7/2015
| 20150604-101 | #REF! | 1 | 1 | 0 | 1 | 23/7/2015
| 20150604-101 | #REF! | 1 | 1 | 0 | 1 | 23/7/2015
| 20150604-101 | #REF! | 1 | 1 | 0 | 1 | 23/7/2015
| 20150604-101 | #REF! | 1 | 1 | 0 | 1 | 23/7/2015
| 20150604-102 | #REF! | 1 | 1 | 0 | 1 | 23/7/2015
| 20150604-102 | #REF! | 1 | 1 | 0 | 1 | 23/7/2015
| 20150604-102 | #REF! | 1 | 1 | 0 | 1 | 23/7/2015
| 20150604-102 | #REF! | 1 | 1 | 0 | 1 | 23/7/2015
| 20150604-103 | #REF! | 5 | 5 | 0 | 1 | 23/7/2015
| 20150604-103 | #REF! | 5 | 5 | 0 | 1 | 23/7/2015
| 20150604-103 | #REF! | 5 | 5 | 0 | 1 | 23/7/2015
| 20150604-103 | #REF! | 5 | 5 | 0 | 1 | 23/7/2015
| 20150604-104 | #REF! | 1 | 1 | 0 | 1 | 23/7/2015
| 20150604-104 | #REF! | 1 | 1 | 0 | 1 | 23/7/2015
| 20150604-104 | #REF! | 1 | 1 | 0 | 1 | 23/7/2015
| 20150604-104 | #REF! | 1 | 1 | 0 | 1 | 23/7/2015
| 20150604-105 | #REF! | 1 | 1 | 0 | 1 | 23/7/2015
| 20150604-105 | #REF! | 1 | 1 | 0 | 1 | 23/7/2015
| 20150604-105 | #REF! | 1 | 1 | 0 | 1 | 23/7/2015
| 20150604-105 | #REF! | 1 | 1 | 0 | 1 | 23/7/2015
| 20150604-106 | #REF! | 0 | 0 | 0 | #DIV/0! | #N/A
| 20150604-106 | #REF! | 0 | 0 | 0 | #DIV/0! | #N/A
| 20150604-106 | #REF! | 0 | 0 | 0 | #DIV/0! | #N/A
| 20150604-106 | #REF! | 0 | 0 | 0 | #DIV/0! | #N/A
| 20150604-107 | #REF! | 1 | 1 | 0 | 1 | 23/7/2015
| 20150604-107 | #REF! | 1 | 1 | 0 | 1 | 23/7/2015
| 20150604-107 | #REF! | 1 | 1 | 0 | 1 | 23/7/2015
| 20150604-107 | #REF! | 1 | 1 | 0 | 1 | 23/7/2015
| 20150604-001 | #REF! | 6 | 6 | 0 | 1 | 10/08/2015
| 20150604-001 | #REF! | 6 | 6 | 0 | 1 | 10/08/2015
| 20150604-001 | #REF! | 6 | 6 | 0 | 1 | 10/08/2015
| 20150604-001 | #REF! | 6 | 6 | 0 | 1 | 10/08/2015
| 20150604-002 | #REF! | 6 | 6 | 0 | 1 | 10/08/2015
| 20150604-002 | #REF! | 6 | 6 | 0 | 1 | 10/08/2015
| 20150604-002 | #REF! | 6 | 6 | 0 | 1 | 10/08/2015
| 20150604-002 | #REF! | 6 | 6 | 0 | 1 | 10/08/2015
| 20150604-003 | #REF! | 6 | 6 | 0 | 1 | 10/08/2015
| 20150604-003 | #REF! | 6 | 6 | 0 | 1 | 10/08/2015
| 20150604-003 | #REF! | 6 | 6 | 0 | 1 | 10/08/2015
| 20150604-003 | #REF! | 6 | 6 | 0 | 1 | 10/08/2015
| 20150604-004 | #REF! | 6 | 6 | 0 | 1 | 10/08/2015
| 20150604-004 | #REF! | 6 | 6 | 0 | 1 | 10/08/2015
| 20150604-004 | #REF! | 6 | 6 | 0 | 1 | 10/08/2015
| 20150604-004 | #REF! | 6 | 6 | 0 | 1 | 10/08/2015
| 20150604-005 | #REF! | 7 | 7 | 0 | 1 | 10/08/2015
| 20150604-005 | #REF! | 7 | 7 | 0 | 1 | 10/08/2015
| 20150604-005 | #REF! | 7 | 7 | 0 | 1 | 10/08/2015
| 20150604-005 | #REF! | 7 | 7 | 0 | 1 | 10/08/2015
| 20150604-006 | #REF! | 6 | 6 | 0 | 1 | 10/08/2015
| 20150604-006 | #REF! | 6 | 6 | 0 | 1 | 10/08/2015
| 20150604-006 | #REF! | 6 | 6 | 0 | 1 | 10/08/2015
| 20150604-006 | #REF! | 6 | 6 | 0 | 1 | 10/08/2015
| 20150604-007 | #REF! | 6 | 6 | 0 | 1 | 10/08/2015
| 20150604-007 | #REF! | 6 | 6 | 0 | 1 | 10/08/2015
| 20150604-007 | #REF! | 6 | 6 | 0 | 1 | 10/08/2015
| 20150604-007 | #REF! | 6 | 6 | 0 | 1 | 10/08/2015
| 20150604-010 | #REF! | 0 | 0 | 0 | #DIV/0! | #N/A
| 20150604-010 | #REF! | 0 | 0 | 0 | #DIV/0! | #N/A
| 20150604-010 | #REF! | 0 | 0 | 0 | #DIV/0! | #N/A
| 20150604-010 | #REF! | 0 | 0 | 0 | #DIV/0! | #N/A
| 20150604-011 | #REF! | 0 | 0 | 0 | #DIV/0! | #N/A
| 20150604-011 | #REF! | 0 | 0 | 0 | #DIV/0! | #N/A
| 20150604-011 | #REF! | 0 | 0 | 0 | #DIV/0! | #N/A
| 20150604-011 | #REF! | 0 | 0 | 0 | #DIV/0! | #N/A
| 20150604-012 | #REF! | 0 | 0 | 0 | #DIV/0! | #N/A
| 20150604-012 | #REF! | 0 | 0 | 0 | #DIV/0! | #N/A
| 20150604-012 | #REF! | 0 | 0 | 0 | #DIV/0! | #N/A
| 20150604-012 | #REF! | 0 | 0 | 0 | #DIV/0! | #N/A
| 20150604-013 | #REF! | 0 | 0 | 0 | #DIV/0! | #N/A
| 20150604-013 | #REF! | 0 | 0 | 0 | #DIV/0! | #N/A
| 20150604-013 | #REF! | 0 | 0 | 0 | #DIV/0! | #N/A
| 20150604-013 | #REF! | 0 | 0 | 0 | #DIV/0! | #N/A
| 20150604-014 | #REF! | 0 | 0 | 0 | #DIV/0! | #N/A
| 20150604-014 | #REF! | 0 | 0 | 0 | #DIV/0! | #N/A
| 20150604-014 | #REF! | 0 | 0 | 0 | #DIV/0! | #N/A
| 20150604-014 | #REF! | 0 | 0 | 0 | #DIV/0! | #N/A
| 20150604-015 | #REF! | 1 | 1 | 0 | 1 | 31/7/2015
| 20150604-015 | #REF! | 1 | 1 | 0 | 1 | 31/7/2015
| 20150604-015 | #REF! | 1 | 1 | 0 | 1 | 31/7/2015
| 20150604-015 | #REF! | 1 | 1 | 0 | 1 | 31/7/2015
| 20150604-016 | #REF! | 0 | 0 | 0 | #DIV/0! | #N/A
| 20150604-016 | #REF! | 0 | 0 | 0 | #DIV/0! | #N/A
| 20150604-016 | #REF! | 0 | 0 | 0 | #DIV/0! | #N/A
| 20150604-016 | #REF! | 0 | 0 | 0 | #DIV/0! | #N/A
| 20150604-017 | #REF! | 0 | 0 | 0 | #DIV/0! | #N/A
| 20150604-017 | #REF! | 0 | 0 | 0 | #DIV/0! | #N/A
| 20150604-017 | #REF! | 0 | 0 | 0 | #DIV/0! | #N/A
| 20150604-017 | #REF! | 0 | 0 | 0 | #DIV/0! | #N/A
| 20150604-018 | #REF! | 0 | 0 | 0 | #DIV/0! | #N/A
| 20150604-018 | #REF! | 0 | 0 | 0 | #DIV/0! | #N/A
| 20150604-018 | #REF! | 0 | 0 | 0 | #DIV/0! | #N/A
| 20150604-018 | #REF! | 0 | 0 | 0 | #DIV/0! | #N/A
| 20150604-019 | #REF! | 0 | 0 | 0 | #DIV/0! | #N/A
| 20150604-019 | #REF! | 0 | 0 | 0 | #DIV/0! | #N/A
| 20150604-019 | #REF! | 0 | 0 | 0 | #DIV/0! | #N/A
| 20150604-019 | #REF! | 0 | 0 | 0 | #DIV/0! | #N/A
| 20150604-020 | #REF! | 0 | 0 | 0 | #DIV/0! | #N/A
| 20150604-020 | #REF! | 0 | 0 | 0 | #DIV/0! | #N/A
| 20150604-020 | #REF! | 0 | 0 | 0 | #DIV/0! | #N/A
| 20150604-020 | #REF! | 0 | 0 | 0 | #DIV/0! | #N/A
| 20150604-022 | #REF! | 0 | 0 | 0 | #DIV/0! | #N/A
| 20150604-022 | #REF! | 0 | 0 | 0 | #DIV/0! | #N/A
| 20150604-022 | #REF! | 0 | 0 | 0 | #DIV/0! | #N/A
| 20150604-022 | #REF! | 0 | 0 | 0 | #DIV/0! | #N/A
| 20150604-023 | #REF! | 0 | 0 | 0 | #DIV/0! | #N/A
| 20150604-023 | #REF! | 0 | 0 | 0 | #DIV/0! | #N/A
| 20150604-023 | #REF! | 0 | 0 | 0 | #DIV/0! | #N/A
| 20150604-023 | #REF! | 0 | 0 | 0 | #DIV/0! | #N/A
| 20150604-024 | #REF! | 0 | 0 | 0 | #DIV/0! | #N/A
| 20150604-024 | #REF! | 0 | 0 | 0 | #DIV/0! | #N/A
| 20150604-024 | #REF! | 0 | 0 | 0 | #DIV/0! | #N/A
| 20150604-024 | #REF! | 0 | 0 | 0 | #DIV/0! | #N/A
| 20150604-025 | #REF! | 0 | 0 | 0 | #DIV/0! | #N/A
| 20150604-025 | #REF! | 0 | 0 | 0 | #DIV/0! | #N/A
| 20150604-025 | #REF! | 0 | 0 | 0 | #DIV/0! | #N/A
| 20150604-025 | #REF! | 0 | 0 | 0 | #DIV/0! | #N/A
| 20150604-056 | #REF! | 4 | 4 | 0 | 1 | 7/8/2015
| 20150604-056 | #REF! | 4 | 4 | 0 | 1 | 7/8/2015
| 20150604-056 | #REF! | 4 | 4 | 0 | 1 | 7/8/2015
| 20150604-056 | #REF! | 4 | 4 | 0 | 1 | 7/8/2015
| 20150604-057 | #REF! | 4 | 4 | 0 | 1 | 7/8/2015
| 20150604-057 | #REF! | 4 | 4 | 0 | 1 | 7/8/2015
| 20150604-057 | #REF! | 4 | 4 | 0 | 1 | 7/8/2015
| 20150604-057 | #REF! | 4 | 4 | 0 | 1 | 7/8/2015
| 20150604-058 | #REF! | 4 | 4 | 0 | 1 | 7/8/2015
| 20150604-058 | #REF! | 4 | 4 | 0 | 1 | 7/8/2015
| 20150604-058 | #REF! | 4 | 4 | 0 | 1 | 7/8/2015
| 20150604-058 | #REF! | 4 | 4 | 0 | 1 | 7/8/2015
| 20150604-060 | #REF! | 4 | 4 | 0 | 1 | 7/8/2015
| 20150604-060 | #REF! | 4 | 4 | 0 | 1 | 7/8/2015
| 20150604-060 | #REF! | 4 | 4 | 0 | 1 | 7/8/2015
| 20150604-060 | #REF! | 4 | 4 | 0 | 1 | 7/8/2015
| 20150604-061 | #REF! | 4 | 4 | 0 | 1 | 7/8/2015
| 20150604-061 | #REF! | 4 | 4 | 0 | 1 | 7/8/2015
| 20150604-061 | #REF! | 4 | 4 | 0 | 1 | 7/8/2015
| 20150604-061 | #REF! | 4 | 4 | 0 | 1 | 7/8/2015
| 20150604-062 | #REF! | 4 | 4 | 0 | 1 | 7/8/2015
| 20150604-062 | #REF! | 4 | 4 | 0 | 1 | 7/8/2015
| 20150604-062 | #REF! | 4 | 4 | 0 | 1 | 7/8/2015
| 20150604-062 | #REF! | 4 | 4 | 0 | 1 | 7/8/2015
| 20150604-063 | #REF! | 4 | 4 | 0 | 1 | 7/8/2015
| 20150604-063 | #REF! | 4 | 4 | 0 | 1 | 7/8/2015
| 20150604-063 | #REF! | 4 | 4 | 0 | 1 | 7/8/2015
| 20150604-063 | #REF! | 4 | 4 | 0 | 1 | 7/8/2015
| 20150604-064 | #REF! | 4 | 4 | 0 | 1 | 7/8/2015
| 20150604-064 | #REF! | 4 | 4 | 0 | 1 | 7/8/2015
| 20150604-064 | #REF! | 4 | 4 | 0 | 1 | 7/8/2015
| 20150604-064 | #REF! | 4 | 4 | 0 | 1 | 7/8/2015
| 20150604-008 | #REF! | 5 | 5 | 0 | 1 | 10/08/2015
| 20150604-008 | #REF! | 5 | 5 | 0 | 1 | 10/08/2015
| 20150604-008 | #REF! | 5 | 5 | 0 | 1 | 10/08/2015
| 20150604-008 | #REF! | 5 | 5 | 0 | 1 | 10/08/2015
| 20150604-022 | #REF! | 0 | 0 | 0 | #DIV/0! | #N/A
| 20150604-022 | #REF! | 0 | 0 | 0
| 20150604-022 | #REF! | 0 | 0 | 0
| 20150604-022 | #REF! | 0 | 0 | 0 | #DIV/0! | #N/A
| 20150604-023 | #REF! | 0 | 0 | 0 | #DIV/0! | #N/A
| 20150604-023 | #REF! | 0 | 0 | 0 | #DIV/0! | #N/A
| 20150604-023 | #REF! | 0 | 0 | 0 | #DIV/0! | #N/A
| 20150604-023 | #REF! | 0 | 0 | 0 | #DIV/0! | #N/A
| 20150604-025 | #REF! | 0 | 0 | 0 | #DIV/0! | #N/A
| 20150604-025 | #REF! | 0 | 0 | 0 | #DIV/0! | #N/A
| 20150604-025 | #REF! | 0 | 0 | 0 | #DIV/0! | #N/A
| 20150604-025 | #REF! | 0 | 0 | 0 | #DIV/0! | #N/A
| 20150604-026 | #REF! | 33 | 33 | 0 | 1 | 7/8/2015
| 20150604-026 | #REF! | 33 | 33 | 0 | 1 | 7/8/2015
| 20150604-026 | #REF! | 33 | 33 | 0 | 1 | 7/8/2015
| 20150604-026 | #REF! | 33 | 33 | 0 | 1 | 7/8/2015
| 20150604-027 | #REF! | 33 | 33 | 0 | 1 | 7/8/2015
| 20150604-027 | #REF! | 33 | 33 | 0 | 1 | 7/8/2015
| 20150604-027 | #REF! | 33 | 33 | 0 | 1 | 7/8/2015
| 20150604-027 | #REF! | 33 | 33 | 0 | 1 | 7/8/2015
| 20150604-030 | #REF! | 33 | 33 | 0 | 1 | 7/8/2015
| 20150604-030 | #REF! | 33 | 33 | 0 | 1 | 7/8/2015
| 20150604-030 | #REF! | 33 | 33 | 0 | 1 | 7/8/2015
| 20150604-030 | #REF! | 33 | 33 | 0 | 1 | 7/8/2015
| 20150604-033 | #REF! | 27 | 27 | 0 | 1 | 7/8/2015
| 20150604-033 | #REF! | 27 | 27 | 0 | 1 | 7/8/2015
| 20150604-033 | #REF! | 27 | 27 | 0 | 1 | 7/8/2015
| 20150604-033 | #REF! | 27 | 27 | 0 | 1 | 7/8/2015
| 20150604-035 | #REF! | 0 | 0 | 0 | #DIV/0! | #N/A
| 20150604-035 | #REF! | 0 | 0 | 0 | #DIV/0! | #N/A
| 20150604-035 | #REF! | 0 | 0 | 0 | #DIV/0! | #N/A
| 20150604-035 | #REF! | 0 | 0 | 0 | #DIV/0! | #N/A
| 20150604-037 | #REF! | 34 | 34 | 0 | 1 | 7/8/2015
| 20150604-037 | #REF! | 34 | 34 | 0 | 1 | 7/8/2015
| 20150604-037 | #REF! | 34 | 34 | 0 | 1 | 7/8/2015
| 20150604-037 | #REF! | 34 | 34 | 0 | 1 | 7/8/2015
| 20150604-038 | #REF! | 33 | 33 | 0 | 1 | 7/8/2015
| 20150604-038 | #REF! | 33 | 33 | 0 | 1 | 7/8/2015
| 20150604-038 | #REF! | 33 | 33 | 0 | 1 | 7/8/2015
| 20150604-038 | #REF! | 33 | 33 | 0 | 1 | 7/8/2015
|  | #REF! | 0 | 0 | 0 | #DIV/0! | #N/A
|  | #REF! | 0 | 0 | 0 | #DIV/0! | #N/A
|  | #REF! | 0 | 0 | 0 | #DIV/0! | #N/A
|  | #REF! | 0 | 0 | 0 | #DIV/0! | #N/A
|  | #REF! | 0 | 0 | 0 | #DIV/0! | #N/A
|  | #REF! | 0 | 0 | 0 | #DIV/0! | #N/A
|  | #REF! | 0 | 0 | 0 | #DIV/0! | #N/A
|  | #REF! | 0 | 0 | 0 | #DIV/0! | #N/A
|  | #REF! | 0 | 0 | 0 | #DIV/0! | #N/A
|  | #REF! | 0 | 0 | 0 | #DIV/0! | #N/A
|  | #REF! | 0 | 0 | 0 | #DIV/0! | #N/A
|  | #REF! | 0 | 0 | 0 | #DIV/0! | #N/A
|  | #REF! | 0 | 0 | 0 | #DIV/0! | #N/A
|  | #REF! | 0 | 0 | 0 | #DIV/0! | #N/A
|  | #REF! | 0 | 0 | 0 | #DIV/0! | #N/A
|  | #REF! | 0 | 0 | 0 | #DIV/0! | #N/A
#REF!
#REF!
#REF!
#REF!
#REF!
#REF!
#REF!
#REF!
#REF!
#REF!
#REF!
#REF!
#REF!
#REF!
#REF!
#REF!
#REF!
#REF!
#REF!
#REF!
#REF!
#REF!
#REF!
#REF!
#REF!
#REF!
#REF!
#REF!
#REF!
#REF!
#REF!
#REF!
#REF!
#REF!
#REF!
#REF!
#REF!
#REF!
#REF!
#REF!
#REF!
#REF!
#REF!
#REF!
#REF!
#REF!
#REF!
#REF!
#REF!
#REF!
#REF!

## Rules for Data Validation
Position of Errors | Type of Error | Failure Mode | Machine
Tab Left | Broken | Unsoldered | Pilot #1_Cu
Tab Right | Too Much/Excess Copper | Missed Pad | Pilot #2_Cu
Int Left | Alignment Problem |  | Meco#1_Cu
Int Right | Roughness
Cage 1-4 Left | Necking
Cage 1-4 Right | Incomplete Cu plate
Cage 5-8 Left | Nodules
Cage 5-8 Right | Pin holes
Tab Left
Tab Middle
Tab Right
Middle Left
Middle Center
Middle Right
Toe Left
Toe Middle
Toe Right

## Attach Log
Date | Serial Number | Grid Weight | Mono/Multi | Experiment? | Position of EL Fail | Reason for EL Fail | Comments (Detail Experiment Params)
2015-06-28 | 019683 | #N/A | Mono | N
2015-06-28 | 019693 | #N/A | Mono | N
2015-06-28 | 019502 | #N/A | Mono
2015-06-28 | 019603 | #N/A | Mono
2015-06-28 | 019605 | #N/A | Mono
2015-06-28 | 019684 | #N/A | Mono
2015-06-28 | 019459 | #N/A | Mono
2015-06-28 | 019511 | #N/A | Mono
2015-06-28 | 019413 | #N/A | Mono
2015-06-28 | 019414 | #N/A | Mono
2015-06-30 | 023725 | #N/A | Mono
2015-06-30 | 0114028 | #N/A | Mono
2015-06-30 | 0114070 | #N/A | Mono
2015-06-30 | 0114019 | #N/A | Mono
2015-06-30 | 0114039 | #N/A | Mono |  |  |  |  | .
2015-06-30 | 0114010 | #N/A | Mono
2015-06-30 | 0114012 | #N/A | Mono
2015-06-30 | 0114034 | #N/A | Mono
2015-06-30 | 0113386 | #N/A | Mono
2015-06-30 | 0113461 | #N/A | Mono
2015-06-30 | 0113462 | #N/A | Mono
2015-06-30 | 0113467 | #N/A | Mono
2015-06-30 | 0113464 | #N/A | Mono
2015-06-30 | 0113863 | #N/A | Mono
2015-06-30 | 0114351 | #N/A | Mono
2015-06-30 | 0114358 | #N/A | Mono
2015-06-30 | 0114359 | #N/A | Mono
2015-06-30 | 0114357 | #N/A | Mono
2015-06-30 | 0114355 | #N/A | Mono
2015-06-30 | 0114424 | #N/A | Mono
2015-06-30 | 0114432 | #N/A | Mono
2015-06-30 | 0114408 | #N/A | Mono
2015-06-30 | 0114411 | #N/A | Mono
2015-06-30 | 0114430 | #N/A | Mono
2015-06-30 | 0114382 | #N/A | Mono
2015-06-30 | 023830 | #N/A | Mono
2015-06-30 | 023842 | #N/A | Mono
2015-06-30 | 0111940 | #N/A | Mono
2015-06-30 | 0111382 | #N/A | Mono
2015-06-30 | 0111398 | #N/A | Mono
2015-06-30 | 0111894 | #N/A | Mono
2015-06-30 | 0111304 | #N/A | Mono
2015-06-30 | 0111385 | #N/A | Mono
2015-06-30 | 0111389 | #N/A | Mono
2015-06-30 | 022727 | #N/A | Mono
2015-06-30 | 022804 | #N/A | Mono
2015-06-30 | 0111258 | #N/A | Mono
2015-06-30 | 0111273 | #N/A | Mono
2015-07-01 | 023848 | #N/A | Mono
2015-07-01 | 023810 | #N/A | Mono
2015-07-01 | 0114312 | #N/A | Mono
2015-07-01 | 0114289 | #N/A | Mono
2015-07-01 | 0114276 | #N/A | Mono
2015-07-01 | 0114275 | #N/A | Mono
2015-07-01 | 0114284 | #N/A | Mono
2015-07-01 | 0114260 | #N/A | Mono
2015-07-01 | 0114259 | #N/A | Mono
2015-07-01 | 0114268 | #N/A | Mono
2015-07-01 | 0114267 | #N/A | Mono
2015-07-01 | 0114367 | #N/A | Mono
2015-07-01 | 0114371 | #N/A | Mono
2015-07-01 | 0114365 | #N/A | Mono
2015-07-01 | 0114366 | #N/A | Mono
2015-07-01 | 0114362 | #N/A | Mono
2015-07-01 | 0114364 | #N/A | Mono
2015-07-01 | 0114374 | #N/A | Mono
2015-07-01 | 0114377 | #N/A | Mono
2015-07-01 | 0114376 | #N/A | Mono
2015-07-01 | 0114321 | #N/A | Mono
2015-07-01 | 0114322 | #N/A | Mono
2015-07-01 | 0114338 | #N/A | Mono
2015-07-01 | 0114339 | #N/A | Mono
2015-07-01 | 0114319 | #N/A | Mono
2015-07-01 | 023794 | #N/A | Mono
2015-07-01 | 023793 | #N/A | Mono
2015-07-01 | 023802 | #N/A | Mono
2015-07-01 | 023808 | #N/A | Mono
2015-07-01 | 023806 | #N/A | Mono
2015-07-01 | 023821 | #N/A | Mono
2015-07-01 | 0114305 | #N/A | Mono
2015-07-01 | 0114306 | #N/A | Mono
2015-07-01 | 0114307 | #N/A | Mono
2015-07-01 | 0114290 | #N/A | Mono
2015-07-01 | 023765 | #N/A | Mono
2015-07-01 | 0114309 | #N/A | Mono
2015-07-01 | 0114280 | #N/A | Mono
2015-07-01 | 0114278 | #N/A | Mono
2015-07-01 | 0114282 | #N/A | Mono
2015-07-01 | 0114279 | #N/A | Mono
2015-07-01 | 0114318 | #N/A | Mono
2015-07-01 | 0114285 | #N/A | Mono
2015-07-01 | 0114316 | #N/A | Mono
2015-07-01 | 0114270 | #N/A | Mono
2015-07-01 | 0114273 | #N/A | Mono
2015-07-01 | 0114274 | #N/A | Mono
2015-07-01 | 0114272 | #N/A | Mono
2015-07-01 | 0114271 | #N/A | Mono
2015-07-01 | 023746 | #N/A | Mono
2015-07-01 | 023758 | #N/A | Mono
2015-07-01 | 0114244 | #N/A | Mono
2015-07-01 | 0114243 | #N/A | Mono
2015-07-01 | 0114245 | #N/A | Mono
2015-07-01 | 0114248 | #N/A | Mono
2015-07-01 | 0114256 | #N/A | Mono
2015-07-01 | 0114257 | #N/A | Mono
2015-07-01 | 0114249 | #N/A | Mono
2015-07-01 | 0114250 | #N/A | Mono
2015-07-01 | 0114242 | #N/A | Mono
2015-07-01 | 023750 | #N/A | Mono
2015-07-01 | 0114208 | #N/A | Mono
2015-07-01 | 0114210 | #N/A | Mono
2015-07-01 | 0114214 | #N/A | Mono
2015-07-01 | 0114183 | #N/A | Mono
2015-07-01 | 0114221 | #N/A | Mono
2015-07-02 | 0114184 | #N/A | Mono
2015-07-02 | 0114190 | #N/A | Mono
2015-07-02 | 0114114 | #N/A | Mono
2015-07-02 | 0114128 | #N/A | Mono
2015-07-02 | 0114213 | #N/A | Mono
2015-07-02 | 0114212 | #N/A | Mono
2015-07-02 | 0114120 | #N/A | Mono
2015-07-02 | 0114101 | #N/A | Mono
2015-07-02 | 0114100 | #N/A | Mono
2015-07-02 | 0114112 | #N/A | Mono
2015-07-02 | 0114134 | #N/A | Mono
2015-07-02 | 0114144 | #N/A | Mono
2015-07-02 | 0114136 | #N/A | Mono
2015-07-02 | 0114181 | #N/A | Mono
2015-07-02 | 0114166 | #N/A | Mono
2015-07-02 | 0114188 | #N/A | Mono
2015-07-02 | 0114176 | #N/A | Mono
2015-07-02 | 0114140 | #N/A | Mono
2015-07-02 | 0114138 | #N/A | Mono
2015-07-02 | 0114143 | #N/A | Mono
2015-07-02 | 0114202 | #N/A | Mono
2015-07-02 | 0114198 | #N/A | Mono
2015-07-02 | 0114196 | #N/A | Mono
2015-07-02 | 0114232 | #N/A | Mono
2015-07-02 | 0114230 | #N/A | Mono
2015-07-02 | 0114233 | #N/A | Mono
2015-07-02 | 0114132 | #N/A | Mono
2015-07-02 | 0114148 | #N/A | Mono
2015-07-02 | 0114182 | #N/A | Mono
2015-07-02 | 0114110 | #N/A | Mono
2015-07-02 | 0114101 | #N/A | Mono
2015-07-02 | 0114102 | #N/A | Mono
2015-07-02 | 0114103 | #N/A | Mono
2015-07-06 | 0114162 | #N/A | Mono
2015-07-06 | 0114118 | #N/A | Mono
2015-07-06 | 0114116 | #N/A | Mono
2015-07-06 | 0114122 | #N/A | Mono
2015-07-06 | 0114129 | #N/A | Mono
2015-07-06 | 0114130 | #N/A | Mono
2015-07-06 | 0114086 | #N/A | Mono
2015-07-06 | 0114223 | #N/A | Mono
2015-07-06 | 0114186 | #N/A | Mono
2015-07-06 | 0114165 | #N/A | Mono
2015-07-06 | 0114046 | #N/A | Mono
2015-07-06 | 0114056 | #N/A | Mono
2015-07-06 | 0114040 | #N/A | Mono
2015-07-06 | 023730 | #N/A | Mono
2015-07-06 | 023722 | #N/A | Mono
2015-07-06 | 023718 | #N/A | Mono
2015-07-06 | 0113450 | #N/A | Mono
2015-07-06 | 0113572 | #N/A | Mono
2015-07-07 | 0113584 | #N/A | Mono
2015-07-07 | 0113592 | #N/A | Mono
2015-07-07 | 0113528 | #N/A | Mono
2015-07-07 | 0113624 | #N/A | Mono
2015-07-07 | 0113628 | #N/A | Mono
2015-07-07 | 0113629 | #N/A | Mono
2015-07-07 | 0113620 | #N/A | Mono
2015-07-07 | 023593 | #N/A | Mono
2015-07-07 | 023592 | #N/A | Mono
2015-07-07 | 0113542 | #N/A | Mono
2015-07-07 | 0113492 | #N/A | Mono
2015-07-07 | 0113510 | #N/A | Mono
2015-07-07 | 0113596 | #N/A | Mono
2015-07-07 | 0113499 | #N/A | Mono
2015-07-07 | 0113500 | #N/A | Mono
2015-07-07 | 023496 | #N/A | Mono
2015-07-07 | 023578 | #N/A | Mono
2015-07-07 | 023574 | #N/A | Mono
2015-07-07 | 0113476 | #N/A | Mono
2015-07-07 | 023582 | #N/A | Mono
2015-07-07 | 0113439 | #N/A | Mono
2015-07-07 | 023553 | #N/A | Mono
2015-07-07 | 023555 | #N/A | Mono
2015-07-07 | 023556 | #N/A | Mono
2015-07-07 | 023600 | #N/A | Mono
2015-07-07 | 023597 | #N/A | Mono
2015-07-07 | 023608 | #N/A | Mono
2015-07-07 | 023610 | #N/A | Mono
2015-07-07 | 0113432 | #N/A | Mono
2015-07-07 | 023494 | #N/A | Mono
2015-07-07 | 023599 | #N/A | Mono
2015-07-07 | 0113447 | #N/A | Mono
2015-07-07 | 023591 | #N/A | Mono
2015-07-07 | 0113400 | #N/A | Mono
2015-07-07 | 0113454 | #N/A | Mono
2015-07-07 | 0113453 | #N/A | Mono
2015-07-07 | 0113460 | #N/A | Mono
2015-07-07 | 0113463 | #N/A | Mono
2015-07-07 | 0113462 | #N/A | Mono
2015-07-07 | 0113465 | #N/A | Mono
2015-07-07 | 0113464 | #N/A | Mono
2015-07-07 | 0113468 | #N/A | Mono
2015-07-07 | 0113471 | #N/A | Mono
2015-07-07 | 0113470 | #N/A | Mono
2015-07-07 | 0113384 | #N/A | Mono
2015-07-07 | 0113461 | #N/A | Mono
2015-07-07 | 0113340 | #N/A | Mono
2015-07-07 | 023464 | #N/A | Mono
2015-07-07 | 0113274 | #N/A | Mono
2015-07-07 | 023463 | #N/A | Mono
2015-07-07 | 023482 | #N/A | Mono
2015-07-07 | 023484 | #N/A | Mono
2015-07-07 | 0113243 | #N/A | Mono
2015-07-07 | 023444 | #N/A | Mono
2015-07-07 | 0113262 | #N/A | Mono
2015-07-07 | 023524 | #N/A | Mono
2015-07-07 | 023527 | #N/A | Mono
2015-07-07 | 0113324 | #N/A | Mono
2015-07-07 | 023528 | #N/A | Mono
2015-07-07 | 0113368 | #N/A | Mono
2015-07-07 | 0113260 | #N/A | Mono
2015-07-07 | 023525 | #N/A | Mono
2015-07-07 | 023546 | #N/A | Mono
2015-07-07 | 0112827 | #N/A | Mono
2015-07-07 | 0113167 | #N/A | Mono
2015-07-07 | 0112826 | #N/A | Mono
2015-07-07 | 023278 | #N/A | Mono
2015-07-07 | 023276 | #N/A | Mono
2015-07-07 | 0112829 | #N/A | Mono
2015-07-07 | 023200 | #N/A | Mono
2015-07-07 | 023190 | #N/A | Mono
2015-07-07 | 0112703 | #N/A | Mono
2015-07-07 | 0112706 | #N/A | Mono
2015-07-07 | 023068 | #N/A | Mono
2015-07-07 | 0112457 | #N/A | Mono
2015-07-07 | 023091 | #N/A | Mono
2015-07-07 | 023092 | #N/A | Mono
2015-07-07 | 0112456 | #N/A | Mono
2015-07-07 | 0112520 | #N/A | Mono
2015-07-08 | 0112521 | #N/A | Mono
2015-07-08 | 0112454 | #N/A | Mono
2015-07-08 | 0112455 | #N/A | Mono
2015-07-08 | 0112309 | #N/A | Mono
2015-07-08 | 0112317 | #N/A | Mono
2015-07-08 | 0112234 | #N/A | Mono
2015-07-08 | 0112175 | #N/A | Mono
2015-07-08 | 0112177 | #N/A | Mono
2015-07-08 | 0112210 | #N/A | Mono
2015-07-08 | 0112180 | #N/A | Mono
2015-07-08 | 0112162 | #N/A | Mono
2015-07-08 | 0112154 | #N/A | Mono
2015-07-08 | 0112220 | #N/A | Mono
2015-07-08 | 0112002 | #N/A | Mono
2015-07-08 | 0112006 | #N/A | Mono
2015-07-08 | 0112037 | #N/A | Mono
2015-07-08 | 0112034 | #N/A | Mono
2015-07-08 | 0112018 | #N/A | Mono
2015-07-08 | 0112023 | #N/A | Mono
2015-07-08 | 0112004 | #N/A | Mono
2015-07-08 | 022992 | #N/A | Mono
2015-07-08 | 0111993 | #N/A | Mono
2015-07-08 | 022984 | #N/A | Mono
2015-07-08 | 0112128 | #N/A | Mono
2015-07-08 | 0112084 | #N/A | Mono
2015-07-08 | 023008 | #N/A | Mono
2015-07-08 | 0112026 | #N/A | Mono
2015-07-08 | 0111984 | #N/A | Mono
2015-07-08 | 0112129 | #N/A | Mono
2015-07-08 | 0112022 | #N/A | Mono
2015-07-08 | 0112020 | #N/A | Mono
2015-07-08 | 0112005 | #N/A | Mono
2015-07-08 | 023004 | #N/A | Mono
2015-07-09 | 0114922 | #N/A | Mono
2015-07-09 | 0114970 | #N/A | Mono
2015-07-09 | 0114952 | #N/A | Mono
2015-07-09 | 0114942 | #N/A | Mono
2015-07-09 | 0114916 | #N/A | Mono
2015-07-09 | 0114912 | #N/A | Mono
2015-07-09 | 0114919 | #N/A | Mono
2015-07-09 | 0114909 | #N/A | Mono
2015-07-09 | 0114911 | #N/A | Mono
2015-07-09 | 0114920 | #N/A | Mono
2015-07-09 | 0114812 | #N/A | Mono
2015-07-09 | 0114811 | #N/A | Mono
2015-07-09 | 0114814 | #N/A | Mono
2015-07-09 | 0114816 | #N/A | Mono
2015-07-09 | 0114824 | #N/A | Mono
2015-07-09 | 0114820 | #N/A | Mono
2015-07-09 | 0114838 | #N/A | Mono
2015-07-09 | 0114833 | #N/A | Mono
2015-07-09 | 0114812 | #N/A | Mono
2015-07-09 | 0114818 | #N/A | Mono
2015-07-09 | 0114865 | #N/A | Mono
2015-07-09 | 0114868 | #N/A | Mono
2015-07-09 | 0114888 | #N/A | Mono
2015-07-09 | 0114893 | #N/A | Mono
2015-07-09 | 0114894 | #N/A | Mono
2015-07-09 | 0114864 | #N/A | Mono
2015-07-09 | 0114838 | #N/A | Mono
2015-07-09 | 0114870 | #N/A | Mono
2015-07-09 | 0114871 | #N/A | Mono
2015-07-09 | 0114896 | #N/A | Mono
2015-07-09 | 0114892 | #N/A | Mono
2015-07-09 | 0114872 | #N/A | Mono
2015-07-09 | 0114839 | #N/A | Mono
2015-07-09 | 0114861 | #N/A | Mono
2015-07-09 | 0114841 | #N/A | Mono
2015-07-09 | 0114859 | #N/A | Mono
2015-07-09 | 0114858 | #N/A | Mono
2015-07-09 | 0114850 | #N/A | Mono
2015-07-09 | 0114804 | #N/A | Mono
2015-07-09 | 0114802 | #N/A | Mono
2015-07-09 | 0114855 | #N/A | Mono
2015-07-09 | 0114851 | #N/A | Mono
2015-07-09 | 0114778 | #N/A | Mono
2015-07-09 | 0114777 | #N/A | Mono
2015-07-09 | 0114783 | #N/A | Mono
2015-07-09 | 0114768 | #N/A | Mono
2015-07-09 | 0114769 | #N/A | Mono
2015-07-09 | 0114770 | #N/A | Mono
2015-07-09 | 0114775 | #N/A | Mono
2015-07-09 | 0114764 | #N/A | Mono
2015-07-09 | 0114748 | #N/A | Mono
2015-07-10 | 0114901 | #N/A | Mono
2015-07-10 | 0114659 | #N/A | Mono
2015-07-10 | 0114903 | #N/A | Mono
2015-07-10 | 0114904 | #N/A | Mono
2015-07-10 | 0114756 | #N/A | Mono
2015-07-10 | 0114752 | #N/A | Mono
2015-07-10 | 0114742 | #N/A | Mono
2015-07-10 | 0114750 | #N/A | Mono
2015-07-10 | 0114712 | #N/A | Mono
2015-07-10 | 0114906 | #N/A | Mono
2015-07-10 | 0114696 | #N/A | Mono
2015-07-10 | 0114660 | #N/A | Mono
2015-07-10 | 0114682 | #N/A | Mono
2015-07-10 | 0114687 | #N/A | Mono
2015-07-10 | 0114688 | #N/A | Mono
2015-07-10 | 0114628 | #N/A | Mono
2015-07-10 | 0114683 | #N/A | Mono
2015-07-10 | 0114684 | #N/A | Mono
2015-07-10 | 0114690 | #N/A | Mono
2015-07-10 | 0114619 | #N/A | Mono
2015-07-10 | 0114586 | #N/A | Mono
2015-07-10 | 0114570 | #N/A | Mono
2015-07-10 | 0114620 | #N/A | Mono
2015-07-10 | 0114568 | #N/A | Mono
2015-07-10 | 0114576 | #N/A | Mono
2015-07-10 | 0114626 | #N/A | Mono
2015-07-10 | 0114579 | #N/A | Mono
2015-07-10 | 0114612 | #N/A | Mono
2015-07-10 | 0114594 | #N/A | Mono
2015-07-10 | 0114614 | #N/A | Mono
2015-07-10 | 0114580 | #N/A | Mono
2015-07-10 | 0114591 | #N/A | Mono
2015-07-10 | 0114623 | #N/A | Mono
2015-07-10 | 0114618 | #N/A | Mono
2015-07-10 | 0114614 | #N/A | Mono
2015-07-10 | 0114586 | #N/A | Mono
2015-07-10 | 0114516 | #N/A | Mono
2015-07-10 | 0114508 | #N/A | Mono
2015-07-10 | 0114506 | #N/A | Mono
2015-07-10 | 0114472 | #N/A | Mono
2015-07-10 | 0114484 | #N/A | Mono
2015-07-10 | 0114498 | #N/A | Mono
2015-07-10 | 0114496 | #N/A | Mono
2015-07-10 | 0114495 | #N/A | Mono
2015-07-10 | 0114504 | #N/A | Mono
2015-07-10 | 0114520 | #N/A | Mono
2015-07-10 | 0114535 | #N/A | Mono
2015-07-10 | 0114559 | #N/A | Mono
2015-07-10 | 0114564 | #N/A | Mono
2015-07-10 | 0114439 | #N/A | Mono
2015-07-10 | 0114438 | #N/A | Mono
2015-07-10 | 023868 | #N/A | Mono
2015-07-10 | 023852 | #N/A | Mono
2015-07-10 | 0114466 | #N/A | Mono
2015-07-10 | 0114346 | #N/A | Mono
2015-07-10 | 0114373 | #N/A | Mono
2015-07-10 | 0114372 | #N/A | Mono
2015-07-10 | 0114350 | #N/A | Mono
2015-07-10 | 0114378 | #N/A | Mono
2015-07-10 | 0114361 | #N/A | Mono
2015-07-10 | 0114360 | #N/A | Mono
2015-07-20 | 011733 | #N/A | Mono | No | Tab Right | Cracked/ Chipped
2015-07-20 | 024929 | #N/A | Mono | No | Tab Right | Cracked/ Chipped
2015-07-20 | 024962 | #N/A | Mono | No | Tab Right | Cracked/ Chipped
2015-07-20 | 0117308 | #N/A | Mono | No | Tab Right | Cracked/ Chipped
2015-07-20 | 0117993 | #N/A | Mono | No | Tab Right | Cracked/ Chipped
2015-07-20 | 0117343 | #N/A | Mono | No | Tab Right | Cracked/ Chipped
2015-07-20 | 024776 | #N/A | Mono | No | Tab Right | Cracked/ Chipped
2015-07-20 | 0117335 | #N/A | Mono | No | Tab Right | Cracked/ Chipped
2015-07-20 | 0117344 | #N/A | Mono | No | Tab Right | Cracked/ Chipped
2015-07-20 | 0117204 | #N/A | Mono | No | Toe Middle | Missed Pad
2015-07-20 | 0116888 | #N/A | Mono | No | Tab Right | Cracked/ Chipped
2015-07-20 | 0116850 | #N/A | Mono | No | Tab Right | Cracked/ Chipped
2015-07-20 | 0117095 | #N/A | Mono | No | Toe Middle | Missed Pad
2015-07-20 | 0117179 | #N/A | Mono | No | Tab Right | Cracked/ Chipped
2015-07-20 | 0117075 | #N/A | Mono | No | Toe Middle | Missed Pad
2015-07-20 | 0117285 | #N/A | Mono | No | Tab Right | Cracked/ Chipped
2015-07-20 | 0117023 | #N/A | Mono | No | Tab Right | Cracked/ Chipped
2015-07-20 | 0117068 | #N/A | Mono | No | Tab Right | Cracked/ Chipped
2015-07-20 | 0117149 | #N/A | Mono | No | Toe Middle | Missed Pad
2015-07-20 |  | #N/A
| 18809 | #N/A
#N/A
#N/A
#N/A
#N/A
#N/A
#N/A
#N/A